## Programs list 3-4-503
Use checkboxes to specify the list
Material | UNI EN | AWS | Wire (mm) | Gas | Power Source | Process | Type | Special Function | Firmware version
Steel | G3/4 Si1 | ER 70 S-6 | 0.8 | M21 Ar+18-20%CO2 | Pioneer 403/503 MSR + Pioneer pulse 403/503MSR | Sinergico short/spray | Standard | X | 1.0
Steel | G3/4 Si1 | ER 70 S-6 | 0.8 | M20 Ar+8-10%CO2 | Pioneer 403/503 MSR + Pioneer pulse 403/503MSR | Sinergico short/spray | Standard | X | 1.4
Steel | G3/4 Si1 | ER 70 S-6 | 0.9 | M21 Ar+18-20%CO2 | Pioneer 403/503 MSR + Pioneer pulse 403/503MSR | Sinergico short/spray | Standard | X | 2.1
Steel | G3/4 Si1 | ER 70 S-6 | 0.9 | M20 Ar+8-10%CO2 | Pioneer 403/503 MSR + Pioneer pulse 403/503MSR | Sinergico short/spray | Standard | X | 2.1
Steel | G3/4 Si1 | ER 70 S-6 | 1 | M21 Ar+18-20%CO2 | Pioneer 403/503 MSR + Pioneer pulse 403/503MSR | Sinergico short/spray | Standard | X | 1.0
Steel | G3/4 Si1 | ER 70 S-6 | 1 | M20 Ar+8-10%CO2 | Pioneer 403/503 MSR + Pioneer pulse 403/503MSR | Sinergico short/spray | Standard | X | 1.0
Steel | G3/4 Si1 | ER 70 S-6 | 1.2 | M21 Ar+18-20%CO2 | Pioneer 403/503 MSR + Pioneer pulse 403/503MSR | Sinergico short/spray | Standard | X | 1.0
Steel | G3/4 Si1 | ER 70 S-6 | 1.2 | M20 Ar+8-10%CO2 | Pioneer 403/503 MSR + Pioneer pulse 403/503MSR | Sinergico short/spray | Standard | X | 1.0
Steel | G3/4 Si1 | ER 70 S-6 | 1.4 | M21 Ar+18-20%CO2 | Pioneer 403/503 MSR + Pioneer pulse 403/503MSR | Sinergico short/spray | Standard | X | 1.7
Steel | G3/4 Si1 | ER 70 S-6 | 1.4 | M20 Ar+8-10%CO2 | Pioneer 403/503 MSR + Pioneer pulse 403/503MSR | Sinergico short/spray | Standard | X | 1.7
Steel | G3/4 Si1 | ER 70 S-6 | 1.6 | M21 Ar+18-20%CO2 | Pioneer 403/503 MSR + Pioneer pulse 403/503MSR | Sinergico short/spray | Standard | X | 1.4
Steel | G3/4 Si1 | ER 70 S-6 | 1.6 | M20 Ar+8-10%CO2 | Pioneer 403/503 MSR + Pioneer pulse 403/503MSR | Sinergico short/spray | Standard | X | 1.4
Steel | G3/4 Si1 | ER 70 S-6 | 0.8 | C1 100%CO2 | Pioneer 403/503 MSR + Pioneer pulse 403/503MSR | Sinergico short/spray | Standard | X | 2.0
Steel | G3/4 Si1 | ER 70 S-6 | 1 | C1 100%CO2 | Pioneer 403/503 MSR + Pioneer pulse 403/503MSR | Sinergico short/spray | Standard | X | 2.0
Steel | G3/4 Si1 | ER 70 S-6 | 1.2 | C1 100%CO2 | Pioneer 403/503 MSR + Pioneer pulse 403/503MSR | Sinergico short/spray | Standard | X | 2.0
Steel | G3/4 Si1 | ER 70 S-6 | 0.8 | M21 Ar+18-20%CO2 | Pioneer 403/503 MSR + Pioneer pulse 403/503MSR | Sinergico short/spray | Power Focus | X | 1.0
Steel | G3/4 Si1 | ER 70 S-6 | 0.8 | M20 Ar+8-10%CO2 | Pioneer 403/503 MSR + Pioneer pulse 403/503MSR | Sinergico short/spray | Power Focus | X | 1.4
Steel | G3/4 Si1 | ER 70 S-6 | 0.9 | M21 Ar+18-20%CO2 | Pioneer 403/503 MSR + Pioneer pulse 403/503MSR | Sinergico short/spray | Power Focus | X | 2.1
Steel | G3/4 Si1 | ER 70 S-6 | 0.9 | M20 Ar+8-10%CO2 | Pioneer 403/503 MSR + Pioneer pulse 403/503MSR | Sinergico short/spray | Power Focus | X | 2.1
Steel | G3/4 Si1 | ER 70 S-6 | 1 | M21 Ar+18-20%CO2 | Pioneer 403/503 MSR + Pioneer pulse 403/503MSR | Sinergico short/spray | Power Focus | X | 1.0
Steel | G3/4 Si1 | ER 70 S-6 | 1 | M20 Ar+8-10%CO2 | Pioneer 403/503 MSR + Pioneer pulse 403/503MSR | Sinergico short/spray | Power Focus | X | 1.0
Steel | G3/4 Si1 | ER 70 S-6 | 1.2 | M21 Ar+18-20%CO2 | Pioneer 403/503 MSR + Pioneer pulse 403/503MSR | Sinergico short/spray | Power Focus | X | 1.0
Steel | G3/4 Si1 | ER 70 S-6 | 1.2 | M20 Ar+8-10%CO2 | Pioneer 403/503 MSR + Pioneer pulse 403/503MSR | Sinergico short/spray | Power Focus | X | 1.0
Steel | G3/4 Si1 | ER 70 S-6 | 1.4 | M21 Ar+18-20%CO2 | Pioneer 403/503 MSR + Pioneer pulse 403/503MSR | Sinergico short/spray | Power Focus | X | 1.7
Steel | G3/4 Si1 | ER 70 S-6 | 1.4 | M20 Ar+8-10%CO2 | Pioneer 403/503 MSR + Pioneer pulse 403/503MSR | Sinergico short/spray | Power Focus | X | 1.7
Steel | G3/4 Si1 | ER 70 S-6 | 1.6 | M21 Ar+18-20%CO2 | Pioneer 403/503 MSR + Pioneer pulse 403/503MSR | Sinergico short/spray | Power Focus | X | 1.6
Steel | G3/4 Si1 | ER 70 S-6 | 1.6 | M20 Ar+8-10%CO2 | Pioneer 403/503 MSR + Pioneer pulse 403/503MSR | Sinergico short/spray | Power Focus | X | 1.6
Steel | G3/4 Si1 | ER 70 S-6 | 0.8 | M21 Ar+18-20%CO2 | Pioneer pulse 403/503MSR | Sinergico pulsato | Standard | X | 1.4
Steel | G3/4 Si1 | ER 70 S-6 | 0.8 | M20 Ar+8-10%CO2 | Pioneer pulse 403/503MSR | Sinergico pulsato | Standard | X | 1.7
Steel | G3/4 Si1 | ER 70 S-6 | 0.9 | M21 Ar+18-20%CO2 | Pioneer pulse 403/503MSR | Sinergico pulsato | Standard | X | 2.1
Steel | G3/4 Si1 | ER 70 S-6 | 0.9 | M20 Ar+8-10%CO2 | Pioneer pulse 403/503MSR | Sinergico pulsato | Standard | X | 2.1
Steel | G3/4 Si1 | ER 70 S-6 | 1 | M21 Ar+18-20%CO2 | Pioneer pulse 403/503MSR | Sinergico pulsato | Standard | X | 1.0
Steel | G3/4 Si1 | ER 70 S-6 | 1 | M20 Ar+8-10%CO2 | Pioneer pulse 403/503MSR | Sinergico pulsato | Standard | X | 1.7
Steel | G3/4 Si1 | ER 70 S-6 | 1.2 | M21 Ar+18-20%CO2 | Pioneer pulse 403/503MSR | Sinergico pulsato | Standard | X | 1.4
Steel | G3/4 Si1 | ER 70 S-6 | 1.2 | M20 Ar+8-10%CO2 | Pioneer pulse 403/503MSR | Sinergico pulsato | Standard | X | 1.7
Steel | G3/4 Si1 | ER 70 S-6 | 1.4 | M21 Ar+18-20%CO2 | Pioneer pulse 403/503MSR | Sinergico pulsato | Standard | X | 1.7
Steel | G3/4 Si1 | ER 70 S-6 | 1.4 | M20 Ar+8-10%CO2 | Pioneer pulse 403/503MSR | Sinergico pulsato | Standard | X | 1.7
Steel | G3/4 Si1 | ER 70 S-6 | 1.6 | M21 Ar+18-20%CO2 | Pioneer pulse 403/503MSR | Sinergico pulsato | Standard | X | 1.9
Steel | G3/4 Si1 | ER 70 S-6 | 1.6 | M20 Ar+8-10%CO2 | Pioneer pulse 403/503MSR | Sinergico pulsato | Standard | X | 1.9
Steel | G3/4 Si1 | ER 70 S-6 | 0.8 | M21 Ar+18-20%CO2 | Pioneer 403/503 MSR + Pioneer pulse 403/503MSR | Sinergico short/spray | Power Root | X | 2.1
Steel | G3/4 Si1 | ER 70 S-6 | 0.8 | M20 Ar+8-10%CO2 | Pioneer 403/503 MSR + Pioneer pulse 403/503MSR | Sinergico short/spray | Power Root | X | 2.1
Steel | G3/4 Si1 | ER 70 S-6 | 1 | M21 Ar+18-20%CO2 | Pioneer 403/503 MSR + Pioneer pulse 403/503MSR | Sinergico short/spray | Power Root | X | 1.0
Steel | G3/4 Si1 | ER 70 S-6 | 1 | M20 Ar+8-10%CO2 | Pioneer 403/503 MSR + Pioneer pulse 403/503MSR | Sinergico short/spray | Power Root | X | 1.0
Steel | G3/4 Si1 | ER 70 S-6 | 1.2 | M21 Ar+18-20%CO2 | Pioneer 403/503 MSR + Pioneer pulse 403/503MSR | Sinergico short/spray | Power Root | X | 1.0
Steel | G3/4 Si1 | ER 70 S-6 | 1.2 | M20 Ar+8-10%CO2 | Pioneer 403/503 MSR + Pioneer pulse 403/503MSR | Sinergico short/spray | Power Root | X | 1.0
Metal cored | T 46 6 M M21 1 H5 | E70C-6M H4 | 1.2 | M21 Ar+18-20%CO2 | Pioneer 403/503 MSR + Pioneer pulse 403/503MSR | Sinergico short/spray | Standard | X | 1.0
Metal cored | T 46 6 M M21 1 H5 | E70C-6M H4 | 1.4 | M21 Ar+18-20%CO2 | Pioneer 403/503 MSR + Pioneer pulse 403/503MSR | Sinergico short/spray | Standard | X | 1.7
Metal cored | T 46 6 M M21 1 H5 | E70C-6M H4 | 1.6 | M21 Ar+18-20%CO2 | Pioneer 403/503 MSR + Pioneer pulse 403/503MSR | Sinergico short/spray | Standard | X | 2.1
Rutil flux core wire | T 46 4 P M21 1 H5 | E71T-1M-J H4 | 1.2 | M21 Ar+18-20%CO2 | Pioneer 403/503 MSR + Pioneer pulse 403/503MSR | Sinergico short/spray | Standard | X | 1.0
Rutil flux core wire | T 46 4 P M21 1 H5 | E71T-1M-J H4 | 1.4 | M21 Ar+18-20%CO2 | Pioneer 403/503 MSR + Pioneer pulse 403/503MSR | Sinergico short/spray | Standard | X | 1.7
Rutil flux core wire | T 46 4 P M21 1 H5 | E71T-1M-J H4 | 1.6 | M21 Ar+18-20%CO2 | Pioneer 403/503 MSR + Pioneer pulse 403/503MSR | Sinergico short/spray | Standard | X | 1.9
Basic flux core wire | T 46 6 B M21 3 H5 | E70T-5M-J H4 | 1.2 | M21 Ar+18-20%CO2 | Pioneer 403/503 MSR + Pioneer pulse 403/503MSR | Sinergico short/spray | Standard | X | 1.0
Basic flux core wire | T 46 6 B M21 3 H5 | E70T-5M-J H4 | 1.4 | M21 Ar+18-20%CO2 | Pioneer 403/503 MSR + Pioneer pulse 403/503MSR | Sinergico short/spray | Standard | X | 1.7
Basic flux core wire | T 46 6 B M21 3 H5 | E70T-5M-J H4 | 1.6 | M21 Ar+18-20%CO2 | Pioneer 403/503 MSR + Pioneer pulse 403/503MSR | Sinergico short/spray | Standard | X | 1.9
Rutil flux core wire | T 46 4 P M21 1 H5 | E71T-1M-J H4 | 1.2 | M21 Ar+18-20%CO2 | Pioneer 403/503 MSR + Pioneer pulse 403/503MSR | Sinergico short/spray | Power Focus | X | 1.9
Rutil flux core wire | T 46 4 P M21 1 H5 | E71T-1M-J H4 | 1.4 | M21 Ar+18-20%CO2 | Pioneer 403/503 MSR + Pioneer pulse 403/503MSR | Sinergico short/spray | Power Focus | X | 1.9
Rutil flux core wire | T 46 4 P M21 1 H5 | E71T-1M-J H4 | 1.6 | M21 Ar+18-20%CO2 | Pioneer 403/503 MSR + Pioneer pulse 403/503MSR | Sinergico short/spray | Power Focus | X | 1.9
Basic flux core wire | T 46 6 B M21 3 H5 | E70T-5M-J H4 | 1.2 | M21 Ar+18-20%CO2 | Pioneer 403/503 MSR + Pioneer pulse 403/503MSR | Sinergico short/spray | Power Focus | X | 1.9
Basic flux core wire | T 46 6 B M21 3 H5 | E70T-5M-J H4 | 1.4 | M21 Ar+18-20%CO2 | Pioneer 403/503 MSR + Pioneer pulse 403/503MSR | Sinergico short/spray | Power Focus | X | 1.9
Basic flux core wire | T 46 6 B M21 3 H5 | E70T-5M-J H4 | 1.6 | M21 Ar+18-20%CO2 | Pioneer 403/503 MSR + Pioneer pulse 403/503MSR | Sinergico short/spray | Power Focus | X | 1.9
Stainless Steel | 19 9 | ER 308 L | 0.8 | M12 Ar+2,5%CO2 | Pioneer 403/503 MSR + Pioneer pulse 403/503MSR | Sinergico short/spray | Standard | X | 1.1
Stainless Steel | 19 9 | ER 308 L | 1 | M12 Ar+2,5%CO2 | Pioneer 403/503 MSR + Pioneer pulse 403/503MSR | Sinergico short/spray | Standard | X | 1.0
Stainless Steel | 19 9 | ER 308 L | 1.2 | M12 Ar+2,5%CO2 | Pioneer 403/503 MSR + Pioneer pulse 403/503MSR | Sinergico short/spray | Standard | X | 1.0
Stainless Steel | 19 12 3 | ER 316 L | 0.8 | M12 Ar+2,5%CO2 | Pioneer 403/503 MSR + Pioneer pulse 403/503MSR | Sinergico short/spray | Standard | X | 1.1
Stainless Steel | 19 12 3 | ER 316 L | 1 | M12 Ar+2,5%CO2 | Pioneer 403/503 MSR + Pioneer pulse 403/503MSR | Sinergico short/spray | Standard | X | 1.0
Stainless Steel | 19 12 3 | ER 316 L | 1.2 | M12 Ar+2,5%CO2 | Pioneer 403/503 MSR + Pioneer pulse 403/503MSR | Sinergico short/spray | Standard | X | 1.0
Stainless Steel | 19 9 | ER 308 L | 0.8 | M12 Ar+2,5%CO2 | Pioneer 403/503 MSR + Pioneer pulse 403/503MSR | Sinergico short/spray | Power Focus | X | 1.8
Stainless Steel | 19 9 | ER 308 L | 1 | M12 Ar+2,5%CO2 | Pioneer 403/503 MSR + Pioneer pulse 403/503MSR | Sinergico short/spray | Power Focus | X | 1.8
Stainless Steel | 19 9 | ER 308 L | 1.2 | M12 Ar+2,5%CO2 | Pioneer 403/503 MSR + Pioneer pulse 403/503MSR | Sinergico short/spray | Power Focus | X | 1.8
Stainless Steel | 19 12 3 | ER 316 L | 0.8 | M12 Ar+2,5%CO2 | Pioneer 403/503 MSR + Pioneer pulse 403/503MSR | Sinergico short/spray | Power Focus | X | 1.8
Stainless Steel | 19 12 3 | ER 316 L | 1 | M12 Ar+2,5%CO2 | Pioneer 403/503 MSR + Pioneer pulse 403/503MSR | Sinergico short/spray | Power Focus | X | 1.8
Stainless Steel | 19 12 3 | ER 316 L | 1.2 | M12 Ar+2,5%CO2 | Pioneer 403/503 MSR + Pioneer pulse 403/503MSR | Sinergico short/spray | Power Focus | X | 1.8
Stainless Steel | 19 9 | ER 308 L | 0.8 | M12 Ar+2,5%CO2 | Pioneer 403/503 MSR + Pioneer pulse 403/503MSR | Sinergico short/spray | Power Root | X | 1.8
Stainless Steel | 19 9 | ER 308 L | 1 | M12 Ar+2,5%CO2 | Pioneer 403/503 MSR + Pioneer pulse 403/503MSR | Sinergico short/spray | Power Root | X | 1.8
Stainless Steel | 19 12 3 | ER 316 L | 0.8 | M12 Ar+2,5%CO2 | Pioneer 403/503 MSR + Pioneer pulse 403/503MSR | Sinergico short/spray | Power Root | X | 1.8
Stainless Steel | 19 12 3 | ER 316 L | 1 | M12 Ar+2,5%CO2 | Pioneer 403/503 MSR + Pioneer pulse 403/503MSR | Sinergico short/spray | Power Root | X | 1.8
Stainless Steel | 19 9 | ER 308 L | 0.8 | M12 Ar+2,5%CO2 | Pioneer pulse 403/503MSR | Sinergico pulsato | Standard | X | 1.7
Stainless Steel | 19 9 | ER 308 L | 0.9 | M12 Ar+2,5%CO2 | Pioneer pulse 403/503MSR | Sinergico pulsato | Standard | X | 2.1
Stainless Steel | 19 9 | ER 308 L | 1 | M12 Ar+2,5%CO2 | Pioneer pulse 403/503MSR | Sinergico pulsato | Standard | X | 1.4
Stainless Steel | 19 9 | ER 308 L | 1.2 | M12 Ar+2,5%CO2 | Pioneer pulse 403/503MSR | Sinergico pulsato | Standard | X | 1.4
Stainless Steel | 19 12 3 | ER 316 L | 0.8 | M12 Ar+2,5%CO2 | Pioneer pulse 403/503MSR | Sinergico pulsato | Standard | X | 1.7
Stainless Steel | 19 12 3 | ER 316 L | 0.9 | M12 Ar+2,5%CO2 | Pioneer pulse 403/503MSR | Sinergico pulsato | Standard | X | 2.1
Stainless Steel | 19 12 3 | ER 316 L | 1 | M12 Ar+2,5%CO2 | Pioneer pulse 403/503MSR | Sinergico pulsato | Standard | X | 1.7
Stainless Steel | 19 12 3 | ER 316 L | 1.2 | M12 Ar+2,5%CO2 | Pioneer pulse 403/503MSR | Sinergico pulsato | Standard | X | 1.7
Aluminium | S Al 5356 | ER/R 5356 | 1 | I1 100% Ar | Pioneer 403/503 MSR + Pioneer pulse 403/503MSR | Sinergico short/spray | Standard | X | 1.4
Aluminium | S Al 5356 | ER/R 5356 | 1.2 | I1 100% Ar | Pioneer 403/503 MSR + Pioneer pulse 403/503MSR | Sinergico short/spray | Standard | X | 1.4
Aluminium | S Al 5356 | ER/R 5356 | 1.6 | I1 100% Ar | Pioneer 403/503 MSR + Pioneer pulse 403/503MSR | Sinergico short/spray | Standard | X | 1.8
Aluminium | S 2004 AL4043 | ER 4043 | 1 | I1 100% Ar | Pioneer 403/503 MSR + Pioneer pulse 403/503MSR | Sinergico short/spray | Standard | X | 1.4
Aluminium | S 2004 AL4043 | ER 4043 | 1.2 | I1 100% Ar | Pioneer 403/503 MSR + Pioneer pulse 403/503MSR | Sinergico short/spray | Standard | X | 1.4
Aluminium | S 2004 AL4043 | ER 4043 | 1.6 | I1 100% Ar | Pioneer 403/503 MSR + Pioneer pulse 403/503MSR | Sinergico short/spray | Standard | X | 1.8
Aluminium | S Al 5356 | ER/R 5356 | 1 | I1 100% Ar | Pioneer pulse 403/503MSR | Sinergico pulsato | Standard | X | 1.4
Aluminium | S Al 5356 | ER/R 5356 | 1.2 | I1 100% Ar | Pioneer pulse 403/503MSR | Sinergico pulsato | Standard | X | 1.4
Aluminium | S Al 5356 | ER/R 5356 | 1.6 | I1 100% Ar | Pioneer pulse 403/503MSR | Sinergico pulsato | Standard | X | 2.1
Aluminium | S 2004 AL4043 | ER 4043 | 1 | I1 100% Ar | Pioneer pulse 403/503MSR | Sinergico pulsato | Standard | X | 1.4
Aluminium | S 2004 AL4043 | ER 4043 | 1.2 | I1 100% Ar | Pioneer pulse 403/503MSR | Sinergico pulsato | Standard | X | 1.4
Aluminium | S 2004 AL4043 | ER 4043 | 1.6 | I1 100% Ar | Pioneer pulse 403/503MSR | Sinergico pulsato | Standard | X | 2.1
Copper | 24373 S Cu 6560 (CuSi3Mn) | ER CuSi-A | 0.8 | I1 100% Ar | Pioneer 403/503 MSR + Pioneer pulse 403/503MSR | Sinergico short/spray | Standard | X | 1.4
Copper | 24373 S Cu 6560 (CuSi3Mn) | ER CuSi-A | 1 | I1 100% Ar | Pioneer 403/503 MSR + Pioneer pulse 403/503MSR | Sinergico short/spray | Standard | X | 1.4